## Sheet1
Pre-stress |  |  | Post-stress |  |  | Pre-stress |  | Post-stress
VG | Cmeas |  | VG | Cmeas |  | VG | Cmeas | VG | Cmeas
2.2 | 3.24488e-06 | -2.2 | 2.2 | 3.16708e-06 |  | -2.2 | 3.24488e-06 | -2.2 | 3.16708e-06
2.15 | 3.236616e-06 | -2.15 | 2.15 | 3.145568e-06 |  | -2.15 | 3.236616e-06 | -2.15 | 3.145568e-06
2.1 | 3.228208e-06 | -2.1 | 2.1 | 3.123696e-06 |  | -2.1 | 3.228208e-06 | -2.1 | 3.123696e-06
2.05 | 3.21916e-06 | -2.05 | 2.05 | 3.101216e-06 |  | -2.05 | 3.21916e-06 | -2.05 | 3.101216e-06
2 | 3.209248e-06 | -2 | 2 | 3.0782e-06 |  | -2 | 3.209248e-06 | -2 | 3.0782e-06
1.95 | 3.198464e-06 | -1.95 | 1.95 | 3.054224e-06 | Capacitance in F/cm2, VG in V | -1.95 | 3.198464e-06 | -1.95 | 3.054224e-06
1.9 | 3.186808e-06 | -1.9 | 1.9 | 3.029312e-06 |  | -1.9 | 3.186808e-06 | -1.9 | 3.029312e-06
1.85 | 3.174056e-06 | -1.85 | 1.85 | 3.003392e-06 |  | -1.85 | 3.174056e-06 | -1.85 | 3.003392e-06
1.8 | 3.160248e-06 | -1.8 | 1.8 | 2.976248e-06 |  | -1.8 | 3.160248e-06 | -1.8 | 2.976248e-06
1.75 | 3.145376e-06 | -1.75 | 1.75 | 2.947768e-06 |  | -1.75 | 3.145376e-06 | -1.75 | 2.947768e-06
1.7 | 3.129384e-06 | -1.7 | 1.7 | 2.917824e-06 |  | -1.7 | 3.129384e-06 | -1.7 | 2.917824e-06
1.65 | 3.112256e-06 | -1.65 | 1.65 | 2.886168e-06 |  | -1.65 | 3.112256e-06 | -1.65 | 2.886168e-06
1.6 | 3.093752e-06 | -1.6 | 1.6 | 2.852496e-06 |  | -1.6 | 3.093752e-06 | -1.6 | 2.852496e-06
1.55 | 3.074128e-06 | -1.55 | 1.55 | 2.816688e-06 |  | -1.55 | 3.074128e-06 | -1.55 | 2.816688e-06
1.5 | 3.052968e-06 | -1.5 | 1.5 | 2.778432e-06 |  | -1.5 | 3.052968e-06 | -1.5 | 2.778432e-06
1.45 | 3.030328e-06 | -1.45 | 1.45 | 2.737192e-06 |  | -1.45 | 3.030328e-06 | -1.45 | 2.737192e-06
1.4 | 3.00616e-06 | -1.4 | 1.4 | 2.692832e-06 |  | -1.4 | 3.00616e-06 | -1.4 | 2.692832e-06
1.35 | 2.98024e-06 | -1.35 | 1.35 | 2.644696e-06 |  | -1.35 | 2.98024e-06 | -1.35 | 2.644696e-06
1.3 | 2.95228e-06 | -1.3 | 1.3 | 2.592224e-06 |  | -1.3 | 2.95228e-06 | -1.3 | 2.592224e-06
1.25 | 2.922144e-06 | -1.25 | 1.25 | 2.534328e-06 |  | -1.25 | 2.922144e-06 | -1.25 | 2.534328e-06
1.2 | 2.88968e-06 | -1.2 | 1.2 | 2.470016e-06 |  | -1.2 | 2.88968e-06 | -1.2 | 2.470016e-06
1.15 | 2.854664e-06 | -1.15 | 1.15 | 2.397824e-06 |  | -1.15 | 2.854664e-06 | -1.15 | 2.397824e-06
1.1 | 2.81672e-06 | -1.1 | 1.1 | 2.315824e-06 |  | -1.1 | 2.81672e-06 | -1.1 | 2.315824e-06
1.05 | 2.775416e-06 | -1.05 | 1.05 | 2.221888e-06 |  | -1.05 | 2.775416e-06 | -1.05 | 2.221888e-06
1 | 2.730232e-06 | -1 | 1 | 2.112808e-06 |  | -1 | 2.730232e-06 | -1 | 2.112808e-06
0.95 | 2.680568e-06 | -0.95 | 0.95 | 1.986424e-06 |  | -0.95 | 2.680568e-06 | -0.95 | 1.986424e-06
0.9 | 2.625216e-06 | -0.9 | 0.9 | 1.839136e-06 |  | -0.9 | 2.625216e-06 | -0.9 | 1.839136e-06
0.85 | 2.563008e-06 | -0.85 | 0.85 | 1.669976e-06 |  | -0.85 | 2.563008e-06 | -0.85 | 1.669976e-06
0.8 | 2.492192e-06 | -0.8 | 0.8 | 1.48292e-06 |  | -0.8 | 2.492192e-06 | -0.8 | 1.48292e-06
0.75 | 2.41024e-06 | -0.75 | 0.75 | 1.284952e-06 |  | -0.75 | 2.41024e-06 | -0.75 | 1.284952e-06
0.7 | 2.313488e-06 | -0.7 | 0.7 | 1.089408e-06 |  | -0.7 | 2.313488e-06 | -0.7 | 1.089408e-06
0.65 | 2.197216e-06 | -0.65 | 0.65 | 9.08888e-07 |  | -0.65 | 2.197216e-06 | -0.65 | 9.08888e-07
0.6 | 2.054584e-06 | -0.6 | 0.6 | 7.49192e-07 |  | -0.6 | 2.054584e-06 | -0.6 | 7.49192e-07
0.55 | 1.877144e-06 | -0.55 | 0.55 | 6.071976e-07 |  | -0.55 | 1.877144e-06 | -0.55 | 6.071976e-07
0.5 | 1.657272e-06 | -0.5 | 0.5 | 4.814624e-07 |  | -0.5 | 1.657272e-06 | -0.5 | 4.814624e-07
0.45 | 1.395224e-06 | -0.45 | 0.45 | 3.681528e-07 |  | -0.45 | 1.395224e-06 | -0.45 | 3.681528e-07
0.4 | 1.10644e-06 | -0.4 | 0.4 | 2.678792e-07 |  | -0.4 | 1.10644e-06 | -0.4 | 2.678792e-07
0.35 | 8.201544e-07 | -0.35 | 0.35 | 1.847104e-07 |  | -0.35 | 8.201544e-07 | -0.35 | 1.847104e-07
0.3 | 5.660224e-07 | -0.3 | 0.3 | 1.240504e-07 |  | -0.3 | 5.660224e-07 | -0.3 | 1.240504e-07
0.25 | 3.652968e-07 | -0.25 | 0.25 | 8.6156e-08 |  | -0.25 | 3.652968e-07 | -0.25 | 8.6156e-08
0.2 | 2.272952e-07 | -0.2 | 0.2 | 6.62032e-08 |  | -0.2 | 2.272952e-07 | -0.2 | 6.62032e-08
0.15 | 1.459208e-07 | -0.15 | 0.15 | 5.67248e-08 |  | -0.15 | 1.459208e-07 | -0.15 | 5.67248e-08
0.1 | 1.024296e-07 | -0.1 | 0.1 | 5.2044e-08 |  | -0.1 | 1.024296e-07 | -0.1 | 5.2044e-08
0.05 | 7.89928e-08 | -0.05 | 0.05 | 4.9208e-08 |  | -0.05 | 7.89928e-08 | -0.05 | 4.9208e-08
-3.191891e-16 | 6.57584e-08 | 3.191891e-16 | -3.191891e-16 | 4.71784e-08 |  | 3.19189e-16 | 6.57584e-08 | 3.19189e-16 | 4.71784e-08
-0.05 | 5.83032e-08 | 0.05 | -0.05 | 4.55224e-08 |  | 0.05 | 5.83032e-08 | 0.05 | 4.55224e-08
-0.1 | 5.37384e-08 | 0.1 | -0.1 | 4.40976e-08 |  | 0.1 | 5.37384e-08 | 0.1 | 4.40976e-08
-0.15 | 5.05232e-08 | 0.15 | -0.15 | 4.27952e-08 |  | 0.15 | 5.05232e-08 | 0.15 | 4.27952e-08
-0.2 | 4.80192e-08 | 0.2 | -0.2 | 4.171176e-08 |  | 0.2 | 4.80192e-08 | 0.2 | 4.171176e-08
-0.25 | 4.60648e-08 | 0.25 | -0.25 | 4.065456e-08 |  | 0.25 | 4.60648e-08 | 0.25 | 4.065456e-08
-0.3 | 4.428e-08 | 0.3 | -0.3 | 3.9556e-08 |  | 0.3 | 4.428e-08 | 0.3 | 3.9556e-08
-0.35 | 4.272936e-08 | 0.35 | -0.35 | 3.856112e-08 |  | 0.35 | 4.272936e-08 | 0.35 | 3.856112e-08
-0.4 | 4.1432e-08 | 0.4 | -0.4 | 3.776712e-08 |  | 0.4 | 4.1432e-08 | 0.4 | 3.776712e-08
-0.45 | 4.013867e-08 | 0.45 | -0.45 | 3.67756e-08 |  | 0.45 | 4.013867e-08 | 0.45 | 3.67756e-08
-0.5 | 3.92332e-08 | 0.5 | -0.5 | 3.631e-08 |  | 0.5 | 3.92332e-08 | 0.5 | 3.631e-08